## Potentials
Material | n-body | Potential type | Potential name | Elements/materials | References | File name
Inorganic | 2-body | Born-Mayer-Huggins | BSAO | Cr2O3 | Phys. Rev. B58, 6057 (1998) | BSAO.txt
Inorganic | 2-body | Born-Mayer-Huggins | CeGdO | (CeO2)1-x(Gd2O3)x/2 | H.Inaba, R.Sagawa, H.Hayashi and K.Kawamura, Solid State Ionics, 122, 95, (1999) | CeGdO.txt
Inorganic | 2-body | Born-Mayer-Huggins | CMAS94 | Oxides: Ca, Mg, Al, Si, O, Na | M.Matsui, Phys Chem Minerals, 23, 345, (1996) | CMAS94.txt
Inorganic | 2-body | Born-Mayer-Huggins | GTB1 | Mg_x Al_y O_z (Charges: Mg: 2; Al: 3; O: -2) | Chemical Physics Letters 485, 315 (2010) | GTB1.txt
Inorganic | 2-body | Born-Mayer-Huggins | GTB2 | Mg_x Al_y O_z (Charges: Mg: 0.945; Al: 1.4175; O: -0.945) | Chemical Physics Letters 485, 315 (2010) | GTB2.txt
Inorganic | 2-body | Born-Mayer-Huggins | KCl | KCl | F.G.Fumi and M.P.Tosi, J.Phys Chem Solids, 25, 31-43, (1964) M.P.Tosi and F.G.Fumi, J.Phys Chem Solids, 25, 45-52, (1964) | KCl.txt
Inorganic | 2-body | Born-Mayer-Huggins | KiloLSGM | LSGM(La, Sr, Ga, Mg, O) | M.Kilo, et.al.,Solid State Ionics, 175, p823 (2004) | Kilo_LSGM.txt
Inorganic | 2-body | Born-Mayer-Huggins | KiloYSZ | YSZ(Y, Zr, O) | M.Kilo, et.al.,Solid State Ionics, 175, p823 (2004) | Kilo_YSZ.txt
Inorganic | 2-body | Born-Mayer-Huggins | KS | LixMn2O4 | K.Suzuki et.al., Jpn. J. Appl. Phys. 39. 4318 (2000) | KS.txt
Inorganic | 2-body | Born-Mayer-Huggins | MAM | MgSiO3 | Phys. Chem. Minerals, 14, 101 (1987) | MAM.txt
Inorganic | 2-body | Born-Mayer-Huggins | TosiFumi_KBr | KBr | J.Phys. Chem. Solids 25, 31 (1964) J.Phys. Chem. Solids 25, 45 (1964) | TosiFumi_KBr.txt
Inorganic | 2-body | Born-Mayer-Huggins | TosiFumi_KCl | KCl | J.Phys. Chem. Solids 25, 31 (1964) J.Phys. Chem. Solids 25, 45 (1964) | TosiFumi_KCl.txt
Inorganic | 2-body | Born-Mayer-Huggins | TosiFumi_KF | KF | J.Phys. Chem. Solids 25, 31 (1964) J.Phys. Chem. Solids 25, 45 (1964) | TosiFumi_KF.txt
Inorganic | 2-body | Born-Mayer-Huggins | TosiFumi_KI | KI | J.Phys. Chem. Solids 25, 31 (1964) J.Phys. Chem. Solids 25, 45 (1964) | TosiFumi_KI.txt
Inorganic | 2-body | Born-Mayer-Huggins | TosiFumi_LiBr | LiBr | J.Phys. Chem. Solids 25, 31 (1964) J.Phys. Chem. Solids 25, 45 (1964) | TosiFumi_LiBr.txt
Inorganic | 2-body | Born-Mayer-Huggins | TosiFumi_LiCl | LiCl | J.Phys. Chem. Solids 25, 31 (1964) J.Phys. Chem. Solids 25, 45 (1964) | TosiFumi_LiCl.txt
Inorganic | 2-body | Born-Mayer-Huggins | TosiFumi_LiF | LiF | J.Phys. Chem. Solids 25, 31 (1964) J.Phys. Chem. Solids 25, 45 (1964) | TosiFumi_LiF.txt
Inorganic | 2-body | Born-Mayer-Huggins | TosiFumi_LiI | LiI | J.Phys. Chem. Solids 25, 31 (1964) J.Phys. Chem. Solids 25, 45 (1964) | TosiFumi_LiI.txt
Inorganic | 2-body | Born-Mayer-Huggins | TosiFumi_NaBr | NaBr | J.Phys. Chem. Solids 25, 31 (1964) J.Phys. Chem. Solids 25, 45 (1964) | TosiFumi_NaBr.txt
Inorganic | 2-body | Born-Mayer-Huggins | TosiFumi_NaCl | NaCl | J.Phys. Chem. Solids 25, 31 (1964) J.Phys. Chem. Solids 25, 45 (1964) | TosiFumi_NaCl.txt
Inorganic | 2-body | Born-Mayer-Huggins | TosiFumi_NaF | NaF | J.Phys. Chem. Solids 25, 31 (1964) J.Phys. Chem. Solids 25, 45 (1964) | TosiFumi_NaF.txt
Inorganic | 2-body | Born-Mayer-Huggins | TosiFumi_NaI | NaI | J.Phys. Chem. Solids 25, 31 (1964) J.Phys. Chem. Solids 25, 45 (1964) | TosiFumi_NaI.txt
Inorganic | 2-body | Born-Mayer-Huggins | TosiFumi_RbBr | RbBr | J.Phys. Chem. Solids 25, 31 (1964) J.Phys. Chem. Solids 25, 45 (1964) | TosiFumi_RbBr.txt
Inorganic | 2-body | Born-Mayer-Huggins | TosiFumi_RbCl | RbCl | J.Phys. Chem. Solids 25, 31 (1964) J.Phys. Chem. Solids 25, 45 (1964) | TosiFumi_RbCl.txt
Inorganic | 2-body | Born-Mayer-Huggins | TosiFumi_RbF | RbF | J.Phys. Chem. Solids 25, 31 (1964) J.Phys. Chem. Solids 25, 45 (1964) | TosiFumi_RbF.txt
Inorganic | 2-body | Born-Mayer-Huggins | TosiFumi_RbI | RbI | J.Phys. Chem. Solids 25, 31 (1964) J.Phys. Chem. Solids 25, 45 (1964) | TosiFumi_RbI.txt
Inorganic | 2-body | Born-Mayer-Huggins | UO2 | UO2 (Rigid ion model) | J R Walker, C R A Catlow, J. Phys. C: Solid State Phys., 14(1981) L979-L983, | UO2.txt
Inorganic | 2-body | Born-Mayer-Huggins | Xie | Zr,Y,Gd,O | X.Xie et.al., Journal of Power Sources 195. 5660 (2010) | Xie.txt
Inorganic | 2-body | Born-Mayer-Huggins | ZnO | ZnO | W.Wunderlich, Phys. Stat. Sol. , 170, 99, (1998) | ZnO.txt
Inorganic | 2-body | Core Shell type | BHSAP2 | PbTiO3 | J.Phys. Condens. Matter, 20, 395004 (2008) | BHSAP2.txt
Inorganic | 2-body | Core Shell type | SAPSM_BaTiO3 | BaTiO3 | Current Opinion in Solid State and Materials Science (2005) p107 | SAPSM_BaTiO3.txt
Inorganic | 2-body | Core Shell type | SAPSM_KNbO3 | KNbO3 | Current Opinion in Solid State and Materials Science (2005) p107 | SAPSM_KNbO3.txt
Inorganic | 2-body | Core Shell type | SAPSM_KTaO3 | KTaO3 | Current Opinion in Solid State and Materials Science (2005) p107 | SAPSM_KTaO3.txt
Inorganic | 2-body | Core Shell type | SAPSM_PbTiO3 | PbTiO3 | Current Opinion in Solid State and Materials Science (2005) p107 | SAPSM_PbTiO3.txt
Inorganic | 2-body | Core Shell type | SAPSM_SrTiO3 | SrTiO3 | Current Opinion in Solid State and Materials Science (2005) p107 | SAPSM_SrTiO3.txt
Inorganic | 2-body | Erkoc type | Erkoc1 | Pure metal cluster (Cu, Ag, Au, La, Lu, U) | Annual Reviews of Computational Physics‡\(World Scientific Pub Co Inc) p45 Phys. Rev. A59, 3690 (1999) | Erkoc1.txt
Inorganic | 2-body | Johnson | Johnson | Fe, W, V | R.A.Johnson, Phys.Rev ., 134, A1329, (1964) R.A.Johnson, Phys.Rev ., 145(2), 423, (1966) R.A.Johnson,G.J.Dienes and A.G.Danask,Acta Met., 134, A1215, (1964) B.Rodmacq, F.Lancon, A.Chamberod, M.Maret, Mater.Sci.Eng., 97, 157, (1988) | Johnson.txt
Inorganic | 2-body | Kawamura | CIM | oxides: H, Li, Be, B, C, N, O, F, Na, Mg, Al, Si, P, S, Cl, K, Ca, Sc, Ti, Ga, Ge, Br, Rb, Sr, Y, Zr, Cs, Ba | Hirao, Kawamura, Pasokon ni yoru sairyou sekkei, Shokabo (1994) | CIM.txt
Inorganic | 2-body | Kawamura | LaLiTiO | La0.6Li0.2TiO3 | T.Katsumata, Y.Inaguma, M.Itoh and K.Kawamura, J.of the Ceramic Society of Japan, 107, 615, (1999) | LaLiTiO.txt
Inorganic | 2-body | Kawamura | PIM | oxides: H, Li, Be, B, C, N, O, F, Na, Mg, Al, Si, P, S, Cl, K, Ca, Sc, Ti, Ga, Ge, Br, Rb, Sr, Y, Zr, Cs, Ba | Hirao, Kawamura, Pasokon ni yoru sairyou sekkei, Shokabo (1994) | PIM.txt
Inorganic | 2-body | Kawamura | PIM_M1998 | K2O-Na2O-CaO-MgO-Al2O3-SiO2 | Mineralogical Journal 20, 189 (1998) | PIM_M1998.txt
Inorganic | 2-body | Lennard-Jones | Argon | Ar | N.Bernardes, Phys. Rev.,112, 1534, (1958) | Argon.txt
Inorganic | 2-body | Lennard-Jones | HaliciogluPound | cubic metal (Al, Ca, Au, Pb, Ni, Pd, Pt, Ag, Cu, Cr, Fe, Li, Mo, W, Na, K) | Annual Reviews of Computational Physics‡\(World Scientific Pub Co Inc) p10 | HaliciogluPound.txt
Inorganic | 2-body | Lennard-Jones | RareGas | He, Ne, Ar, Kr | Computer Simulation of Liquids, M.P.Allen, D.J.Tildesley (Oxford Science Publications) | RareGas.txt
Inorganic | 2-body | modifiedBKS | ZOL | MgO-CaO-SiO2 | Chemical Geolpgy 275, 50-57 (2010) | ZOL.txt
Inorganic | 2-body | modifiedBMH | ZnOSiNa | Zinc Silicate, Zinc Sodium | A.B.Rosenthal and S.H.Garofalini, J.Am.Ceram.Soc. , B70[11], 821, (1987) | ZnOSiNa.txt
Inorganic | 2-body | Morse | FlahiveGraham | bcc, fcc metal (alpha-Fe, Mo, Nb, Ta, V, W, Ag, Au, Cu, Ir, Pb, Pt, Rh, Ni, Pd) | Annual Reviews of Computational Physics‡\(World Scientific Pub Co Inc) p11 | FlahiveGraham.txt
Inorganic | 2-body | Morse | GoddardSiO2 | SiO2 | E.Demiralp, T.Cagin and W.A.Goddard III, Phys. Rev. Lett. 82(8), 1708(1999) | GoddardSiO2.txt
Inorganic | 2-body | Morse | Morse | Ni, Al, Cu, Ag, Pd, Pb, Au, K | F.Milstein, J.Appl.Phys , 44(9), 3825, (1973) | Morse.txt
Inorganic | 2-body | Morse | TRCP | SiO2 | A.Takada, P.Richet, C.R.A.Catlow and G.D.Price, J.Non-Cryst.Solids 345&346, p224-229 (2004) | TRCP.txt
Inorganic | 2-body | rr_power series | BSAO_Pauling | Cr2O3 | Phys. Rev. B58, 6057 (1998) | BSAO_Pauling.txt
Inorganic | 3-body | EKNRV | RinoZtsuzuki | AlAs(ZincBlend) | Computat. Mater. Sci. 49, 270 (2010) J.Appl.Phys. 87, 7708 (2000) | RinoZtsuzuki.txt
Inorganic | 3-body | EKNRV | VKNR | SiC | J.Appl.Phys.101, 103515 (2007) | VKNR.txt
Inorganic | 3-body | HK type | HK | Bi2Te3 | Phys. Rev. B77, 125209 (2008) | HK.txt
Inorganic | 3-body | Justo | Justo | Si | J.F.Justo, M.Z.Bazant, E.Kaxiras, V.V.Bulatov and S.Yip, Phys Rev., B 58, 2539, (1998) M.Z.Bazant, E.Kaxiras and J.F.Justo, Phys. Rev., B 56, 8542, (1997) | Justo.txt
Inorganic | 3-body | Marks | Marks | C (diamond, graphite, amorphous). | N.A.Marks, Phys Rev., B 63, 035401, (2000) | Marks.txt
Inorganic | 3-body | Modified_SW | YAG | Y3Al5O12 | Chin. Phys. Soc.16, 2779, (2007). | YAG.txt
Inorganic | 3-body | SSLCT type | SSLCT | PO4 | Chem. Mater. 17, 5085 (2005) Chem. Phys. Letters 188, 320 (1992) | SSLCT.txt
Inorganic | 3-body | Stillinger-Weber | SW | Si, Ge | F.H.Stillinger and T.A.Weber, Phys Rev., B 31, 5262, (1985) Z.Jian, Phys. Rev., B 41, 12915, (1990) | SW.txt
Inorganic | 3-body | Tersoff | ex_Tersoff | High-k(Hf,Zr Oxide) on Si,Ge | J.Tersoff, Phys. Rev. Lett., 56, 632, (1986). J.Tersoff, Phys. Rev., B 39(8), 5566, (1989). A. Yasukawa, JSME Int. J. Series A 39, 313 (1996). T. Iwasaki, J. Mater. Res. 19, 1197 (2004). T. Iwasaki, J. Mater. Res. 20, 1300 (2005). | ex_Tersoff.txt
Inorganic | 3-body | Tersoff | InGaAsSi | In-Ga-As-Si systems | C.C.Matthai and G.A.Moran, Appl. Surface. Sci., 123, 653, (1998) M.Sayed et al, Nucl. Inst. and Meth. in Phys. Res., B102, 218, (1995) | InGaAsSi.txt
Inorganic | 3-body | Tersoff | PorterYip | beta-SiC | J. Nucl. Mater. 246, 53 (1997) | PorterYip.txt
Inorganic | 3-body | Tersoff | SiN | Si-N systems | P.M.Kroll, PhD thesis, Technishe Hochschule Darmstadt (1996) | SiN.txt
Inorganic | 3-body | Tersoff | Tersoff | Si-H, Si-C, Si-Ge systems; elements: Si, C, Ge | J.Tersoff, Phys. Rev. Lett., 56, 632, (1986) T.Ohira, O.Ukai, M.Noda, Y.Takeuchi, M.Murata and H.Yoshida, MRS Symp. Proc., 408, 445-450, (1996) J.Tersoff, Phys. Rev., B 39(8), 5566, (1989) Roger Smith, Nuclear Instruments and Methods in Physics Research, B67, 335, (1992) | Tersoff.txt
Inorganic | 3-body | Tersoff | Tersoff_vq | SiO2/Si | A.K.Rappe and A.Goddard III, J. Phys. Chem. 95, 3358 (1991) F.H.Streitz and J.W.Mintmire, Phys. Rev. B50, 11996 (1994) J. Tersoff, Phys. Rev. Lett. 56, 632 (1986) J. Tersoff, Phys. Rev. B 39(8), 5566 (1989) T. Kumagai, S. Izumi. S. Hara, S. Sakai, International Conference on Computational Methods (ICCM 2004), Singapore, 2004, Conference Digest pp. 75. | Tersoff_vq.txt
Inorganic | 3-body | Tersoff | Tersoff89 | CSi, SiGe | J.Tersoff, Phys. Rev., B 38(14), 9902, (1988) J.Tersoff, Phys. Rev. B39, 5566, (1989) | Tersoff89.txt
Inorganic | 3-body | Tersoff | Tersoff89 KH_AlN | AlN single-wall nanotube | J.W.Kang and H.J.Hwang, Comp. Mater. Sci. 31, 237 (2004) | KH_AlN.txt
Inorganic | 3-body | Tersoff | Tersoff89 KH_BN | BN single-wall nanotube | J.W.Kang and H.J.Hwang, Comp. Mater. Sci. 31, 237 (2004) | KH_BN.txt
Inorganic | 3-body | Tersoff | Tersoff89 KH_GaN | GaN single-wall nanotube | J.W.Kang and H.J.Hwang, Comp. Mater. Sci. 31, 237 (2004) | KH_GaN.txt
Inorganic | 3-body | Tersoff | Tersoff89 PMC_AlAs | AlAs(Zinc Blende) | D.Powell, M.A.Migliorato and A.G.Cullis, Phys. Rev. B75, 115202, (2007) J.Tersoff, Phys. Rev. B39, 5566, (1989) | PMC_AlAs.txt
Inorganic | 3-body | Tersoff | Tersoff89 PMC_AlN | AlN(Zinc Blende) | D.Powell, M.A.Migliorato and A.G.Cullis, Phys. Rev. B75, 115202, (2007) J.Tersoff, Phys. Rev. B39, 5566, (1989) | PMC_AlN.txt
Inorganic | 3-body | Tersoff | Tersoff89 PMC_AlP | AlP(Zinc Blende) | D.Powell, M.A.Migliorato and A.G.Cullis, Phys. Rev. B75, 115202, (2007) J.Tersoff, Phys. Rev. B39, 5566, (1989) | PMC_AlP.txt
Inorganic | 3-body | Tersoff | Tersoff89 PMC_AlSb | AlSb(Zinc Blende) | D.Powell, M.A.Migliorato and A.G.Cullis, Phys. Rev. B75, 115202, (2007) J.Tersoff, Phys. Rev. B39, 5566, (1989) | PMC_AlSb.txt
Inorganic | 3-body | Tersoff | Tersoff89 PMC_GaAs | GaAs(Zinc Blende) | D.Powell, M.A.Migliorato and A.G.Cullis, Phys. Rev. B75, 115202, (2007) J.Tersoff, Phys. Rev. B39, 5566, (1989) | PMC_GaAs.txt
Inorganic | 3-body | Tersoff | Tersoff89 PMC_GaN | GaN(Zinc Blende) | D.Powell, M.A.Migliorato and A.G.Cullis, Phys. Rev. B75, 115202, (2007) J.Tersoff, Phys. Rev. B39, 5566, (1989) | PMC_GaN.txt
Inorganic | 3-body | Tersoff | Tersoff89 PMC_GaP | GaP(Zinc Blende) | D.Powell, M.A.Migliorato and A.G.Cullis, Phys. Rev. B75, 115202, (2007) J.Tersoff, Phys. Rev. B39, 5566, (1989) | PMC_GaP.txt
Inorganic | 3-body | Tersoff | Tersoff89 PMC_GaSb | GaSb(Zinc Blende) | D.Powell, M.A.Migliorato and A.G.Cullis, Phys. Rev. B75, 115202, (2007) J.Tersoff, Phys. Rev. B39, 5566, (1989) | PMC_GaSb.txt
Inorganic | 3-body | Tersoff | Tersoff89 PMC_InAs | InAs(Zinc Blende) | D.Powell, M.A.Migliorato and A.G.Cullis, Phys. Rev. B75, 115202, (2007) J.Tersoff, Phys. Rev. B39, 5566, (1989) | PMC_InAs.txt
Inorganic | 3-body | Tersoff | Tersoff89 PMC_InN | InN(Zinc Blende) | D.Powell, M.A.Migliorato and A.G.Cullis, Phys. Rev. B75, 115202, (2007) J.Tersoff, Phys. Rev. B39, 5566, (1989) | PMC_InN.txt
Inorganic | 3-body | Tersoff | Tersoff89 PMC_InP | InP(Zinc Blende) | D.Powell, M.A.Migliorato and A.G.Cullis, Phys. Rev. B75, 115202, (2007) J.Tersoff, Phys. Rev. B39, 5566, (1989) | PMC_InP.txt
Inorganic | 3-body | Tersoff | Tersoff89 PMC_InSb | InSb(Zinc Blende) | D.Powell, M.A.Migliorato and A.G.Cullis, Phys. Rev. B75, 115202, (2007) J.Tersoff, Phys. Rev. B39, 5566, (1989) | PMC_InSb.txt
Inorganic | 3-body | Tersoff | Tersoff89 SAC_CuBr | CuBr(Rocksalt, Zinc Blende) | W.Sekkal, H.Aourag and M.Certier, J.Phys.Chem Solids 59, 1293 (1998) J.Tersoff, Phys. Rev. B39, 5566 (1989) | SAC_CuBr.txt
Inorganic | 3-body | Tersoff | Tersoff89 SAC_CuCl | CuCl(Rocksalt, Zinc Blende) | W.Sekkal, H.Aourag and M.Certier, J.Phys.Chem Solids 59, 1293 (1998) J.Tersoff, Phys. Rev. B39, 5566 (1989) | SAC_CuCl.txt
Inorganic | 3-body | Tersoff | Tersoff89 SLZAC | AgI(Rocksalt, Zinc Blende) | W.Sekkal, A.Laref, A.Zaoui, H.Aourag and M.Certier, Solid State Commun, 112, 49 (1999) | SLZAC.txt
Inorganic | 3-body | Tersoff | Tersoff89_01 | CSi, SiGe | J.Tersoff, Phys. Rev., B 38(14), 9902, (1988) J.Tersoff, Phys. Rev. B39, 5566, (1989) J.Tersoff, Phys. Rev. B41, 3248, (1990) | Tersoff89_01.txt
Inorganic | 3-body | Tersoff | Tersoff89_T3 | Si | J.Tersoff, Phys. Rev., B 38(14), 9902, (1988) | Tersoff89_T3.txt
Inorganic | EAM | Ackland | Ackland | Ti (hcp structure). | G.J.Ackland, Phil. Mag. A 66, 917 (1992) | Ackland.txt
Inorganic | EAM | AMEAM | AMEAM | Mg,Sc,Y,Pr,Nd,Gd,Tb,Dy,Ho,Er | J.Phys.D:Appl.Phys.33 (2000) 711-718 | AMEAM.txt
Inorganic | EAM | AMEAM | AMEAM01 | Be,Co,Hf,Mg,Re,Ru,Sc,Ti,Y,Zr | J. Phys.: Condens. Matter 13 (2001) 1193-1213 | AMEAM01.txt
Inorganic | EAM | Finnis-Sinclair | FS | Fe, Cr, V, Nb, Ta, Mo, W | M.W.Finnis and Sinclair, Phil. Mag., A 50, 45, (1984) A.P.Sutton and J.Chen, Phil. Mag., 61(3), 139, (1990) G.J.Ackland and R.Thetford, Phil. Mag., 56(1), 15, (1987) | FS.txt
Inorganic | EAM | Generalized EAM | GEAM | Elements and alloys: Cu, Ag, Au, Ni, Pd, Pt, Al, Pb, Fe, Mo, Ta, W, Mg, Co, Ti, Zr | X.W.Zhou, H.N.G.Wadley, R.A.Johnson, D.J.Larson, N.Tabat, A.Cerezo, A.K.Petford-long, G.D.W.Smith, P.H.Clifton, R.L.Martens and T.F.Kelly, Acta mater. 49, 4005 (2001) | GEAM.txt
Inorganic | EAM | Generalized EAM | GEAM04 | Elements and alloys: Cu, Ag, Au, Ni, Pd, Pt, Al, Pb, Fe, Mo, Ta, W, Mg, Co, Ti, Zr | X.W.Zhou, R.A.Johnson and H.N.G.Wadley, Phys. Rev. B69, 144113 (2004) X.W.Zhou and H.N.G.Wadley, Phys. Rev. B71, 054418 (2005) | GEAM04.txt
Inorganic | EAM | Grujicic-Zhou | GZ_Cr | Cr | M.Grujicic and X.W.Zhou, CALPHAD, 17, 383, (1993) R.W.Smith and G.S.Was, Phys.Rev., B40, 10322, (1989) | GZ_Cr.txt
Inorganic | EAM | Grujicic-Zhou | GZ_Fe | Fe | M.Grujicic and X.W.Zhou, CALPHAD, 17, 383, (1993) R.W.Smith and G.S.Was, Phys.Rev., B40, 10322, (1989) | GZ_Fe.txt
Inorganic | EAM | Grujicic-Zhou | GZ_FeCr | Elements and binary alloy: Fe, Cr. | M.Grujicic and X.W.Zhou, CALPHAD, 17, 383, (1993) R.W.Smith and G.S.Was, Phys.Rev., B40, 10322, (1989) | GZ_FeCr.txt
Inorganic | EAM | Grujicic-Zhou | GZ_FeNi | Elements and binary alloy: Fe, Ni. | M.Grujicic and X.W.Zhou, CALPHAD, 17, 383, (1993) R.W.Smith and G.S.Was, Phys.Rev., B40, 10322, (1989) | GZ_FeNi.txt
Inorganic | EAM | Grujicic-Zhou | GZ_FeNiCr | Elements and triple alloys: Fe, Ni, Cr | M.Grujicic and X.W.Zhou, CALPHAD, 17, 383, (1993) R.W.Smith and G.S.Was, Phys.Rev., B40, 10322, (1989) | GZ_FeNiCr.txt
Inorganic | EAM | Grujicic-Zhou | GZ_Ni | Ni | M.Grujicic and X.W.Zhou, CALPHAD, 17, 383, (1993) R.W.Smith and G.S.Was, Phys.Rev., B40, 10322, (1989) | GZ_Ni.txt
Inorganic | EAM | Grujicic-Zhou | GZ_NiCr | Elements and binary alloys: Ni, Cr | M.Grujicic and X.W.Zhou, CALPHAD, 17, 383, (1993) R.W.Smith and G.S.Was, Phys.Rev., B40, 10322, (1989) | GZ_NiCr.txt
Inorganic | EAM | LAEM | LAEM | Mg | Modelling Simul. Mater. Sci. Eng. 4 (1996) 293-303 | LAEM.txt
Inorganic | EAM | Long Range Finnis-Sinclair | LRFS | Ni, Cu, Rh, Pd, Ag, Ir, Pt, Au, Pb, Al | A.P.Sutton and J.Chen, Phil. Mag., 61(3), 139, (1990) H.Raftii-Tabar and A.P.Sutton, Phil. Mag., 63(4), 217, (1991) | LRFS.txt
Inorganic | EAM | Modified EAM | MEAM_1 | BCC structure: Li, Na, K, V, Nb, Ta, Cr, Mo, W, Fe FCC structure: Cu, Ag, Au, Ni, Pd, Pt, Al, Pb, Rh, Ir Diamond structure: C, Si, Ge HCP structure: Be, Co, Dy, Er, Gd, Hf, Ho, Mg, Re, Ru, Sc, Tb, Tl, Ti, Y, Zr Double hcp structure: Nd, Pr | M.I.Baskes, Phiys. Rev., B 46, 2727, (1992) M.I.Baskes and R.A.Johnson, Modelling Simul. Sci. Eng., 2, 147, (1994) | MEAM_1.txt
Inorganic | EAM | Modified EAM | MEAM_1_1 | BCC structure: Li, Na, K, V, Nb, Ta, Cr, Mo, W, Fe FCC structure: Cu, Ag, Au, Ni, Pd, Pt, Al, Pb, Rh, Ir Diamond structure: C, Si, Ge HCP structure: Be, Co, Dy, Er, Gd, Hf, Ho, Mg, Re, Ru, Sc, Tb, Tl, Ti, Y, Zr Double hcp structure: Nd,Pr | M.I.Baskes, Phiys. Rev., B 46, 2727, (1992) M.I.Baskes and R.A.Johnson, Modelling Simul. Sci. Eng., 2, 147, (1994) | MEAM_1_1.txt
Inorganic | EAM | Oh-Johnson | OJTiNi | Ti-Ni | D.J. Oh and R.A.Johnson, J. Mater. Res., 3, 471, (1988) | OJ.txt
Inorganic | EAM | Rosato-Guillope-Legrand | RGL | Ni, Cu, Rh, Pd, Ag, Ir, Pt, Au, Zr. | V.Rosato, M.Guillope, B.Legrand, Phil. Mag., A 59, 321, (1989) F.Willaime and C.Massobrio, Phiys. Rev., B 43(14), 11653, (1991) F.Cleri and V.Rosato, Phys. Rev., B 48(1), 22, (1993) | RGL.txt
Inorganic | EAM | Rosato-Guillope-Legrand | RGLNiZr | NiZr2 | C.Massobrio, V.Pontilis and G.Martin, Phys. Rev., B 41, 486, (1990) | RGLNiZr.txt
Inorganic | EAM | SEAM | SEAM | Mg | D.Y.Sun et.al, Phys. Rev. B 73, 024116 (2006) | SEAM.txt
Inorganic | EAM | Spline | Mishin | fcc metal (Ni, Al) | Phys. Rev. B 59, 3393 (1999) | Mishin.txt
Inorganic | EAM | Tight-Binding | TB | Elements: Al, Ti, Zr, Co, Cd, Zn, Mg, Ni, Cu, Au, Rh, Pd, Ag, Ir, Pt, Pb. Binary alloys: NiAl, CuAu. | C.Massobrio, V.Pontilis and G.Martin, Phys. Rev., B 41, 486, (1990) F.Cleri and V.Rosato, Phys. Rev., B 48, 22 (1993) | TB.txt
Inorganic | EAM | Voter-Chen | VoterChen | Alloy: NiAl | F.Voter and S.P.Chen, Mat. Res. Symp. Proc., 82, 175, (1987) S.Muto, Y.Masuda and M.Takeuchi, Materials Transactions, JIM, Vol.40, No. 6, 514 (1999) | VoterChen.txt
Inorganic | EAM | Voter-Chen | VoterChen_SF | Alloy: NiAl | F.Voter and S.P.Chen, Mat. Res. Symp. Proc., 82, 175, (1987) | VoterChen_SF.txt
Inorganic | EAM | Yang-Johnson | YJ | Fe | Z.Yang and R.A.Johnson, Modelling Simul. Mater. Sci. Eng., 1, 707, (1993) | YJ.txt
Oragnic | N/A | AMBER | Cornell95_parm94 | Proteins | W.D.Cornell, P.Cieplak, C.I.Bayly, I.R.Gould, K.M.Merz Jr., D.M.Ferguson, D.C.Spellmeyer, T.Fox, J.W.Caldwell and P.A.Kollman , J.Am.Chem.Soc., 117, 5179(1995) | Cornell95_parm94.txt
Oragnic | N/A | AMBER | Param96 | Proteins | Computer Simulation of Biomolecular Systems, Vol. 3, A. Wilkinson, P. Weiner and W.F. van Gunsteren, Ed. Elsevier, (1997). pp. 83-96 | Param96.txt
Oragnic | N/A | AMBER | Param98 | Proteins | J. Biomol. Struct. Dyn. 16, 845-862 (1999). | Param98.txt
Oragnic | N/A | AMBER | Param99 | Proteins | J. Comput. Chem. 21, 1049-1074 (2000). | Param99.txt
Oragnic | N/A | CC | CC | Water | J.Chem.Phys. 87, 589(1987) | CC.txt
Oragnic | N/A | Dreiding | Dreiding | H , C, N, O, P, S, F, Cl, Br, I, B, Al, Si, Ga, Ge, As, Se, In, Sn, Sb, Te, Na, Ca, Fe, Zn | Stephen L. Mayo, Barry D. Olafson and Willam A. Goddard III , J. Phys. Chem., 94, 8897, (1990) | Dreiding.txt
Oragnic | N/A | Dreiding | DreidingOld | H , C, N, O, P, S, F, Cl, Br, I | Stephen L. Mayo, Barry D. Olafson and Willam A. Goddard III , J. Phys. Chem., 94, 8897, (1990) | DreidingOld/Dreiding.txt
Oragnic | N/A | Dreiding | exp6Dreiding | H , C, N, O, P, S, F, Cl, Br, I, B, Al, Si, Ga, Ge, As, Se, In, Sn, Sb, Te, Na, Ca, Fe, Zn | Stephen L. Mayo, Barry D. Olafson and Willam A. Goddard III , J. Phys. Chem., 94, 8897, (1990) | exp6Dreiding.txt
Oragnic | N/A | Dreiding | LJDreiding | H , C, N, O, P, S, F, Cl, Br, I, B, Al, Si, Ga, Ge, As, Se, In, Sn, Sb, Te, Na, Ca, Fe, Zn | Stephen L. Mayo, Barry D. Olafson and Willam A. Goddard III , J. Phys. Chem., 94, 8897, (1990) | LJDreiding.txt
Oragnic | N/A | Karlstrom type | Karlstrom | Benzene | J.Am.Chem.Soc. 105, 3777 (1983) | Karlstroem.txt
Oragnic | N/A | KKY | KKY | Water | A.Ueda, Bunshi simulation, syoukabo (2003) | KKY.txt
Oragnic | N/A | Klein-McDonald | KleinMcDonaldHFJ | HF(HFJ Rigid Body Model) | J.Chem.Phys.71, 298(1979) | KleinMcDonaldHFJ.txt
Oragnic | N/A | ME3 Organic | ME3Organic | H , C, N, O, P, S, F, Cl, Br, I | own Fujitsu potential made by gathering Dreiding and OPLS and modifing them | ME3Organic.txt
Oragnic | N/A | ME3 Organic | ME3OrganicOld | H , C, N, O, P, S, F, Cl, Br, I | own Fujitsu potential made by gathering Dreiding and OPLS and modifing them | ME3OrganicOld/ME3Organic.txt
Oragnic | N/A | MOMEC | MOMEC | H , C, N, O, S, Cl | P.Comba et al., Inorg. Chem., 37, 3310-3315, (1998) | MOMEC.txt
Oragnic | N/A | OPLS | OPLS | H , C, N, O, S, Cl | W.L.Jorgensen, E.R.Laird, T.B.Nguyen and J.Tirado-Rives , J. Comp. Chem., 14, 206-215, (1993) W.L.Jorgensen, J.M.Briggs and M.L.Contreras , J. Phys. Chem., 94, 1683-1686, (1990) J.Pranata, S.G.Wierschke and W.L.Jorgensen , J. Am. Chem. Soc., 113, 2810-2819, (1991) W.L.Jorgensen and J.Tirado-Rives, J. Am. Chem. Soc., 110, 1657-1666, (1988) | OPLS.txt
Oragnic | N/A | Oragnic | ORGANIC | H , C, N, O, P, S, Cl, F, Br, I | own Fujitsu potential made by gathering Dreiding and OPLS and modifing them | ORGANIC.txt
Oragnic | N/A | Oragnic | ORGANIC_Old | H , C, N, O, P, S, Cl, F, Br, I | own Fujitsu potential made by gathering Dreiding and OPLS and modifing them | ORGANIC_Old/ORGANIC.txt
Oragnic | N/A | SPC | SPCE | Water | H.J.C.Berendsen et al., J. Phys. Chem., 91, 6269, (1987) | SPCE.txt
Oragnic | N/A | TIP | TIP3P | Water | M.W.Mahoney and W.L.Jorgensen, J.Chem. Phys., 112(20), 8910, (2000) | TIP3P.txt
Oragnic | N/A | TIP | TIP4P | Water | W.L.Jorgensen, J.Chandrasekhar, J.D.Madura, R.W.Impey and M.L.Klein, J.Chem. Phys., 79(2), 926, (1983) M.W.Mahoney and W.L.Jorgensen, J.Chem. Phys., 112(20), 8910, (2000) | TIP4P.txt
Oragnic | N/A | TIP | TIP5P | Water | M.W.Mahoney and W.L.Jorgensen, J.Chem. Phys., 112(20), 8910, (2000) | TIP5P.txt
Others | N/A | CFF | CFF | Li, Na, K, Rb, Cs, F, Cl, Br, I solutions | Zhengwei et al., J.Phys.Chem. , A101, 7243, (1997) | CFF.txt
Others | N/A | CFF | CFF_1_1 | Li, Na, K, Rb, Cs, F, Cl, Br, I solutions | Zhengwei et al., J.Phys.Chem. , A101, 7243, (1997) | CFF_1_1.txt
Others | N/A | UFF | UFF | All elements | A.K.Rappe, C.J.Casewit, K.S.Colwell, W.A.Goddard III and W.M.Skiff, J. Am. Chem. Soc., 114, 10024(1992) | UFF.txt